## Sheet1
Primary phases / Dataset | 4 - Liberation analysis #1 | 5 - Liberation analysis #1 | 6 - Liberation analysis #1 | 8 - Liberation analysis #1 | 9 - Liberation analysis #1 | 10 - Liberation analysis #1 | 11 - Liberation analysis #1 | 12 - Liberation analysis #1 | 17 - Liberation analysis #1 | 19 - Liberation analysis #1 | 20 - Liberation analysis #1 | 21 - Liberation analysis #1 | 23 - Liberation analysis #1 | 24 - Liberation analysis #1 | 26 - Liberation analysis #1 | 27 - Liberation analysis #1 | 15 - Liberation analysis #1 | 16 - Liberation analysis #1 | 22 - Liberation analysis #1 | 25 - Liberation analysis #1 | 28 - Liberation analysis #1 | 31 - Liberation analysis #1 | 33 - Liberation analysis #1 | 32 - Liberation analysis #1 | 34 - Liberation analysis #1
Augite | 4167 | 6416 | 62880 | 49489 | 94916 | 133409 | 59421 | 245447 | 30106 | 55814 | 235688 | 120721 | 139689 | 57094 | 214125 | 186228 | 159467 | 284836 | 29832 | 261249 | 35748 | 76330 | 106549 | 82021 | 133662 | 2865304 | 34.44759
Glass | 3076 | 11977 | 49483 | 52127 | 162206 | 116985 | 77578 | 125035 | 42139 | 52461 | 138646 | 96621 | 56466 | 103378 | 184250 | 166000 | 95569 | 92395 | 40401 | 131724 | 29913 | 100255 | 48108 | 38794 | 122144 | 2137731 | 25.70048
Plagioclase | 1417 | 3157 | 44928 | 37371 | 202996 | 97651 | 44383 | 92037 | 51085 | 69249 | 78829 | 40152 | 127189 | 57469 | 132956 | 77519 | 81003 | 113432 | 24753 | 148995 | 20822 | 56782 | 65109 | 51646 | 100916 | 1821846 | 21.90281
Olivine | 454 | 239 | 2371 | 18210 | 93589 | 38057 | 19192 | 33899 | 13316 | 24227 | 59567 | 3409 | 29135 | 6221 | 70022 | 25976 | 33193 | 26761 | 554 | 30214 | 2661 | 12235 | 2574 | 18638 | 17134 | 581848 | 6.995161
Ilmenite | 313 | 2046 | 6138 | 28090 | 8660 | 33796 | 14416 | 9289 | 10930 | 11431 | 10559 | 19655 | 21240 | 32677 | 36569 | 27291 | 14223 | 23050 | 1826 | 26991 | 8474 | 8203 | 14363 | 9464 | 26110 | 405804 | 4.878704
Fayalite | 63 | 936 | 5955 | 10407 | 8730 | 8197 | 10705 | 4521 | 5441 | 8508 | 32744 | 10612 | 18763 | 5247 | 34660 | 12736 | 8980 | 9091 | 805 | 8393 | 6401 | 10023 | 4713 | 8239 | 6006 | 240876 | 2.895888
Quartz | 26 | 249 | 2322 | 2701 | 3105 | 6387 | 2447 | 657 | 1299 | 2279 | 3966 | 3370 | 6790 | 892 | 7974 | 2671 | 3963 | 1405 | 137 | 1384 | 6180 | 3850 | 411 | 3556 | 1026 | 69047 | 0.8301049
K-glass | 12 | 185 | 578 | 884 | 770 | 2099 | 2086 | 650 | 677 | 2353 | 11083 | 2895 | 10550 | 1833 | 9579 | 1900 | 1661 | 3160 | 84 | 2050 | 6095 | 1300 | 623 | 1875 | 2298 | 67280 | 0.8088615
K-Feldspar | 10 | 184 | 575 | 1267 | 641 | 2400 | 1958 | 567 | 763 | 1848 | 10413 | 1812 | 2952 | 995 | 6685 | 1309 | 2845 | 1783 | 27 | 2611 | 737 | 191 | 767 | 882 | 1074 | 45296 | 0.5445629
Apatite | 0 | 46 | 804 | 230 | 340 | 519 | 805 | 337 | 538 | 965 | 6101 | 832 | 1541 | 120 | 2698 | 1248 | 1000 | 788 | 385 | 2266 | 466 | 242 | 331 | 602 | 612 | 23816 | 0.2863235
Pigeonite | 4 | 12 | 722 | 230 | 3044 | 195 | 216 | 208 | 759 | 400 | 8070 | 597 | 381 | 155 | 248 | 773 | 492 | 488 | 146 | 1186 | 244 | 137 | 299 | 31 | 326 | 19363 | 0.2327881
Fe,Ca,Ti | 10 | 22 | 323 | 619 | 56 | 448 | 700 | 1105 | 251 | 99 | 1041 | 790 | 1400 | 1127 | 1362 | 1068 | 842 | 1810 | 202 | 765 | 165 | 811 | 899 | 542 | 1281 | 17738 | 0.2132519
Trolite | 0 | 0 | 893 | 58 | 420 | 176 | 478 | 62 | 497 | 9 | 3683 | 534 | 566 | 521 | 1365 | 810 | 1023 | 1030 | 84 | 160 | 0 | 576 | 227 | 441 | 266 | 13879 | 0.1668577
Calcite | 0 | 25 | 0 | 51 | 8 | 99 | 1328 | 126 | 52 | 0 | 441 | 39 | 331 | 391 | 625 | 41 | 227 | 114 | 0 | 0 | 0 | 0 | 2 | 0 | 18 | 3918 | 0.04710344
Albite | 0 | 0 | 0 | 0 | 5 | 7 | 0 | 4 | 65 | 31 | 32 | 336 | 506 | 94 | 341 | 0 | 8 | 1 | 0 | 0 | 341 | 18 | 0 | 0 | 0 | 1789 | 0.02150793
Celsian(ite) | 0 | 24 | 2 | 0 | 0 | 6 | 0 | 237 | 0 | 0 | 230 | 137 | 77 | 0 | 39 | 3 | 0 | 21 | 0 | 7 | 0 | 0 | 0 | 7 | 3 | 793 | 0.009533698
Zircon | 2 | 0 | 24 | 0 | 28 | 0 | 0 | 0 | 220 | 38 | 17 | 0 | 3 | 0 | 50 | 20 | 0 | 0 | 3 | 93 | 0 | 0 | 0 | 0 | 0 | 498 | 0.005987114
Chromite | 0 | 0 | 0 | 0 | 0 | 0 | 0 | 5 | 111 | 0 | 0 | 2 | 0 | 0 | 227 | 0 | 0 | 4 | 0 | 0 | 0 | 55 | 0 | 0 | 0 | 404 | 0.004857016
Fe,Ni | 0 | 0 | 0 | 0 | 0 | 0 | 0 | 5 | 0 | 0 | 176 | 0 | 15 | 0 | 128 | 0 | 0 | 0 | 0 | 0 | 0 | 0 | 0 | 0 | 8 | 332 | 0.003991409
Enstatite | 0 | 0 | 0 | 0 | 0 | 0 | 0 | 0 | 0 | 0 | 17 | 0 | 10 | 19 | 0 | 0 | 0 | 0 | 0 | 0 | 0 | 0 | 0 | 0 | 218 | 264 | 0.003173892
Hornblende | 0 | 0 | 0 | 0 | 2 | 0 | 0 | 0 | 0 | 1 | 0 | 0 | 0 | 0 | 0 | 0 | 0 | 0 | 0 | 2 | 0 | 0 | 0 | 17 | 0 | 22 | 0.000264491
Titanite | 0 | 0 | 0 | 0 | 0 | 0 | 0 | 0 | 0 | 0 | 0 | 0 | 0 | 0 | 0 | 0 | 0 | 0 | 0 | 0 | 10 | 0 | 0 | 0 | 0 | 10 | 0.0001202232
Spinel | 0 | 0 | 0 | 0 | 0 | 0 | 0 | 0 | 0 | 4 | 0 | 0 | 0 | 0 | 0 | 0 | 0 | 0 | 0 | 0 | 0 | 2 | 0 | 0 | 0 | 6 | 7.21339e-05
Total | 9554 | 25518 | 177998 | 201734 | 579516 | 440431 | 235713 | 514191 | 158249 | 229717 | 601303 | 302514 | 417604 | 268233 | 703903 | 505593 | 404496 | 560169 | 99239 | 618090 | 118257 | 271010 | 244975 | 216755 | 413102 | 8317864 | 100
Augite | 34.44759 |  | Augite | 34.68038
Glass | 25.70048 |  | Glass | 25.70048
Plagioclase | 21.90281 |  | Plagioclase | 21.90281
Olivine | 6.995161 |  | Olivine | 9.891049
Ilmenite | 4.878704 |  | Ilmenite | 4.878704
Fayalite | 2.895888 |  | Others | 2.946574
Quartz | 0.8301049
K-glass | 0.8088615
K-feldspar | 0.5445629
Apatite | 0.2863235
Pigeonite | 0.2327881
Fe,Ca,Ti | 0.2132519
Trolite | 0.1668577
Calcite | 0.04710344
Albite | 0.02150793
Celsian(ite) | 0.009533698
Zircon | 0.005987114
Chromite | 0.004857016
Fe,Ni | 0.003991409
Enstatite | 0.003173892
Hornblende | 0.000264491
Titanite | 0.0001202232
Spinel | 7.21339e-05
Total | 100